## Sheet1
| Depth of sample in mm | 0 |  |  | 30 |  |  | 60 |  |  |  | 90 |  |  |  | 120 |  |  |  | 150 |  |  |  | 180 |  |  |  | 210 |  |  |  | 240 |  |  | 270 |  |  |  | 300 |  |  | 330
ll k0 B100 | 0 | Width of crack | Non Cracked Area | Number of cracks | Width of crack | Non Cracked area | Number of cracks | Width of crack | Non Cracked Area | Number of cracks | Length of crack | Width of crack | Number of cracks | Non Cracked Aread | Length of crack | Width of crack | Number of cracks | Non Cracked Area | Length of crack | Width of crack | Number of cracks | Non Cracked area | Length of crack | Width of crack | Number of cracks | Non Cracked area | Length of Crack | Width of crack | Number of cracks | Non Cracked Area | Length of crack | Width of cracks | Number of cracks | Non Cracked area | Width of Crack | Number of cracks | Non cracked Area | Length of crack | Width of crack | Number of cracks | Length of crack | Width of crack | Number of cracks | Length of crack
| 5 | 0 | 441.47 | 0 | 0 | 441.47 | 0 | 0.8 | 414.9 | 2 | Fl | 2.4 | 3 | 335.69 | Fl | 3.5 | 4 | 373.44 | Fl | 4.4 | 4 | 336.69 | Fl | 5.715 | 4 | 297.14 | Fl | Image Not Available |  |  |  | 6.3 | 9 | 182.04 | Image Not Available | Image Not Available |  | Image Not Available | 4.4 | Disintegrated | Fl | 4.8 | Disintegrated | FL | 0.026cm =1pixel
| 10 | 0 | 441.47 | 0 | 0 | 441.47 | 0 | 0.26 | 441.47 | 2 | 0.39 | 0.546 | 7 | 390.06 | Fl | 0.6 | 10 | 385 | Fl | 1.1 | 11 | 382.65 | Fl | 1.5 | 11 | 369.45 | Fl | 2 | 12 | 320.53 | Fl | 2.3 | 12 | 313.96 | Image Not Available | Image Not Available |  | Image Not Available | 2.6 | Disintegrated | Fl | 2.7 | Disintegrated | FL
| 15 | 0 | 441.47 | 0 | 0 | 441.47 | 0 | 0.26 | 438.86 | 2 | 0.962 | 0.3 | 10 | 396.87 | Fl | 0.4 | 14 | 325.59 | fl | 0.6 | 15 | 321.03 | Fl | 0.9 | 16 | 290.02 | Fl | 1.1 | Disintegrated |  | Fl | 1.7 | Disintegrated |  | Image Not Available | Image Not Available |  | Image Not Available | 1.8 | Disintegrated | Fl | 1.8 | Disintegrated | FL
| 20 | 0 | 441.47 | 0 | 0 | 441.47 | 0 | 0 | 441.47 | 0 | No crack | 0.52 | 11 | 399.08 | 1.17 | 0.6 | 15 | 260.09 | fl | 0.69 | 16 | 250.33 | Fl | 0.71 | Disintegrated |  | Fl | 1 | Disintegrated |  | Fl | 1.1 | Disintegrated |  | Image Not Available | Image Not Available |  | Image Not Available | 1.3 | Disintegrated | Fl | 1.4 | Disintegrated | FL
| 25 | 0 | 441.47 | 0 | 0 | 441.47 | 0 | 0 | 441.47 | 0 | No crack | 0.26 | 16 | 418 | Fl | 0.3 | 24 | 258.07 | fl | 0.6 | Disintegrated |  | Fl | 0.7 | Disintegrated |  | Fl | 0.8 | Disintegrated |  | Fl | 1 | Disintegrated |  | Image Not Available | Image Not Available |  | Image Not Available | 1.1 | Disintegrated | Fl | 1.1 | Disintegrated | FL
ll k100 B0 | 5 | 0 | 441.47 | 0 | 0 | 441.47 | 0 | 0 | 441.47 | 0 | 0 | 1.8 | 1 | 255.66 | Fl | 2.9 | 1 | 406.25 | Fl | 3.1 | 1 | 406.96 | Fl | 3.2 | 1 | 391.16 | Fl | Image Not Available |  |  |  | 3.2 | 1 | 401.13 | 3.4 | 2
| 10 | 0 | 441.47 | 0 | 0 | 441.47 | 0 | 0 | 441.47 | 0 | 0 | 0 | 0 | 441.47 | 0 | 0 | 0 | 441.47 | 0 | 0 | 0 | 441.47 | 0 | 0 | 0 | 441.47 | 0 | 0 |  | 441.47 |  | 0 |  | 441.47 | 0 | 0 |  | 0
| 15 | 0 | 441.47 | 0 | 0 | 441.47 | 0 | 0 | 441.47 | 0 | 0 | 0 | 0 | 441.47 | 0 | 0 | 0 | 441.47 | 0 | 0 | 0 | 441.47 | 0 | 0 | 0 | 441.47 | 0 | 0 |  | 441.47 |  | 0 |  | 441.47 | 0 | 0 |  | 0
| 20 | 0 | 441.47 | 0 | 0 | 441.47 | 0 | 0 | 441.47 | 0 | 0 | 0 | 0 | 441.47 | 0 | 0 | 0 | 441.47 | 0 | 0 | 0 | 441.47 | 0 | 0 | 0 | 441.47 | 0 | 0 |  | 441.47 |  | 0 |  | 441.47 | 0 | 0 |  | 0
| 25 | 0 | 441.47 | 0 | 0 | 441.47 | 0 | 0 | 441.47 | 0 | 0 | 0 | 0 | 441.47 | 0 | 0 | 0 | 441.47 | 0 | 0 | 0 | 441.47 | 0 | 0 | 0 | 441.47 | 0 | 0 |  | 441.47 |  | 0 |  | 441.47 | 0 | 0 |  | 0
K75-B25 | 5 | 0 | 441.47 | 0 | 0 | 441.47 | 0 | 0.26 | 438.15 | 2 | 0.26 | 2.3 | 4 | 356.06 | Fl | 2.5 | 4 | 335.26 | Fl | 3.1 | 4 | 380.21 | Fl | 3.2 | 4 | 372.25 | Fl | 3 | 4 | 384.02 | Fl | 2.7 | 4 | 355.62 | 3 | 4 |  | Fl
| 10 | 0 | 441.47 | 0 | 0 | 441.47 | 0 | 0 | 441.47 | 0 | 0 | 0 | 0 | 441.47 | 0 | 0 | 0 | 441.47 | 0 | 0 | 0 | 441.47 | 0 | 0 | 0 | 441.47 | 0 | 0 | 0 | 441.47 | 0 | 0 |  | 441.47 | 0
| 15 | 0 | 441.47 | 0 | 0 | 441.47 | 0 | 0 | 441.47 | 0 | 0 | 0 | 0 | 441.47 | 0 | 0 | 0 | 441.47 | 0 | 0 | 0 | 441.47 | 0 | 0 | 0 | 441.47 | 0 | 0 | 0 | 441.47 | 0 | 0 |  | 441.47 | 0
| 20 | 0 | 441.47 | 0 | 0 | 441.47 | 0 | 0 | 441.47 | 0 | 0 | 0 | 0 | 441.47 | 0 | 0 | 0 | 441.47 | 0 | 0 | 0 | 441.47 | 0 | 0 | 0 | 441.47 | 0 | 0 | 0 | 441.47 | 0 | 0 |  | 441.47 | 1.2
| 25 | 0 | 441.47 | 0 | 0 | 441.47 | 0 | 0 | 441.47 | 0 | 0 | 0 | 0 | 441.47 | 0 | 0 | 0 | 441.47 | 0 | 0 | 0 | 441.47 | 0 | 0 | 0 | 441.47 | 0 | 0.078 | 3 | 401.95 | 0.9 | 0.312 |  | 434.96 | 0.702
[10 empty] | Total area | 441.47